## top_Gads_updated
Adsorption free energies of small biomolecules to nanomaterials: Data set
First column: notation of the material (see the text)
Second column: notation of the adsorbate
Third column: Adsorption free energy in kJ/mol
4th and 5th columns: error limits
#material | adsorbate | DG | DG_lower | DG_upper
C_amorph-1 | ALA | -2.0836 | -2.1835 | -1.9863
C_amorph-1 | ARG | -22.0466 | -22.5291 | -21.5718
C_amorph-1 | ASN | -10.6146 | -10.8124 | -10.42
C_amorph-1 | ASP | -4.0966 | -4.2465 | -3.9476
C_amorph-1 | CHL | -4.461 | -4.5994 | -4.3243
C_amorph-1 | CYM | -2.6997 | -2.8287 | -2.5735
C_amorph-1 | CYS | -5.9798 | -6.1316 | -5.8299
C_amorph-1 | DGL | -25.0362 | -25.5372 | -24.5379
C_amorph-1 | EST | -17.0668 | -17.2794 | -16.855
C_amorph-1 | ETA | -0.5452 | -0.6281 | -0.4635
C_amorph-1 | GAN | -15.6558 | -16.0298 | -15.2882
C_amorph-1 | GLN | -13.6932 | -13.8889 | -13.5
C_amorph-1 | GLU | -7.5019 | -7.723 | -7.2845
C_amorph-1 | GLY | -12.9696 | -13.2036 | -12.7374
C_amorph-1 | HID | -19.7367 | -20.0403 | -19.4351
C_amorph-1 | HIE | -19.9931 | -20.3924 | -19.5974
C_amorph-1 | HIP | -17.8224 | -18.0656 | -17.5809
C_amorph-1 | ILE | -14.2441 | -14.496 | -13.9944
C_amorph-1 | LEU | -13.3479 | -13.6614 | -13.039
C_amorph-1 | LYS | -10.7439 | -10.981 | -10.5072
C_amorph-1 | MET | -15.1806 | -15.5581 | -14.8055
C_amorph-1 | PHE | -24.071 | -24.5112 | -23.6329
C_amorph-1 | PHO | -11.3926 | -11.7569 | -11.03
C_amorph-1 | PRO | -22.8479 | -23.2373 | -22.4586
C_amorph-1 | SER | -4.2162 | -4.4097 | -4.0273
C_amorph-1 | THR | -7.5764 | -7.7089 | -7.4461
C_amorph-1 | TRP | -32.8921 | -33.3927 | -32.3932
C_amorph-1 | TYR | -28.4224 | -28.9441 | -27.9029
C_amorph-1 | VAL | -9.3743 | -9.6236 | -9.1263
C_amorph-1 | PRP | -7.9639 | -8.1571 | -7.774
C_amorph-1 | BUT1 | -11.5933 | -11.8395 | -11.3509
C_amorph-1 | BUT2 | -11.917 | -12.137 | -11.7013
C_amorph-2 | ALA | -2.429 | -2.5524 | -2.3086
C_amorph-2 | ARG | -22.4293 | -22.86 | -22.001
C_amorph-2 | ASN | -11.6779 | -11.9272 | -11.4317
C_amorph-2 | ASP | -5.0739 | -5.2423 | -4.9063
C_amorph-2 | CHL | -4.8184 | -4.983 | -4.6571
C_amorph-2 | CYM | -2.8575 | -2.9842 | -2.7321
C_amorph-2 | CYS | -6.5066 | -6.6503 | -6.3641
C_amorph-2 | DGL | -25.8152 | -26.2511 | -25.3824
C_amorph-2 | EST | -17.1464 | -17.324 | -16.9691
C_amorph-2 | ETA | -0.697 | -0.7633 | -0.6319
C_amorph-2 | GAN | -16.4256 | -16.8092 | -16.0457
C_amorph-2 | GLN | -15.0128 | -15.2928 | -14.7355
C_amorph-2 | GLU | -9.429 | -9.6753 | -9.1837
C_amorph-2 | GLY | -13.4698 | -13.7847 | -13.1593
C_amorph-2 | HID | -20.0477 | -20.3783 | -19.7182
C_amorph-2 | HIE | -20.0939 | -20.4852 | -19.7064
C_amorph-2 | HIP | -18.1 | -18.2847 | -17.916
C_amorph-2 | ILE | -14.8004 | -15.0762 | -14.5264
C_amorph-2 | LEU | -15.7073 | -15.915 | -15.5019
C_amorph-2 | LYS | -11.5741 | -11.9272 | -11.225
C_amorph-2 | MET | -15.2228 | -15.4598 | -14.986
C_amorph-2 | PHE | -22.5946 | -23.0018 | -22.1898
C_amorph-2 | PHO | -12.2632 | -12.644 | -11.8888
C_amorph-2 | PRO | -23.8455 | -24.1235 | -23.5705
C_amorph-2 | SER | -4.4852 | -4.6389 | -4.3343
C_amorph-2 | THR | -8.3013 | -8.5164 | -8.0878
C_amorph-2 | TRP | -33.5545 | -34.1907 | -32.9195
C_amorph-2 | TYR | -28.6305 | -29.1591 | -28.1036
C_amorph-2 | VAL | -10.3364 | -10.5855 | -10.0923
C_amorph-2 | PRP | -8.5724 | -8.7266 | -8.4202
C_amorph-2 | BUT1 | -11.884 | -12.1932 | -11.5802
C_amorph-2 | BUT2 | -12.7101 | -13.0009 | -12.4238
C_amorph-3 | ALA | -2.6777 | -2.7842 | -2.5728
C_amorph-3 | ARG | -17.8444 | -18.2347 | -17.4547
C_amorph-3 | ASN | -9.2307 | -9.4045 | -9.058
C_amorph-3 | ASP | -4.3939 | -4.5451 | -4.2438
C_amorph-3 | CHL | -3.2929 | -3.4042 | -3.1835
C_amorph-3 | CYM | -2.2121 | -2.3447 | -2.0817
C_amorph-3 | CYS | -5.6684 | -5.8554 | -5.4848
C_amorph-3 | DGL | -20.4769 | -20.8748 | -20.0861
C_amorph-3 | EST | -14.3301 | -14.5623 | -14.0983
C_amorph-3 | ETA | -0.4399 | -0.539 | -0.3418
C_amorph-3 | GAN | -13.0548 | -13.3341 | -12.7819
C_amorph-3 | GLN | -11.981 | -12.1861 | -11.7763
C_amorph-3 | GLU | -7.7611 | -7.9104 | -7.6127
C_amorph-3 | GLY | -10.3505 | -10.6079 | -10.0977
C_amorph-3 | HID | -15.5582 | -15.9455 | -15.1765
C_amorph-3 | HIE | -15.4784 | -15.7375 | -15.2222
C_amorph-3 | HIP | -13.2508 | -13.5007 | -13.0037
C_amorph-3 | ILE | -13.0974 | -13.2864 | -12.9103
C_amorph-3 | LEU | -13.1027 | -13.3547 | -12.8545
C_amorph-3 | LYS | -9.2818 | -9.6119 | -8.9577
C_amorph-3 | MET | -13.4707 | -13.6861 | -13.2574
C_amorph-3 | PHE | -16.8875 | -17.206 | -16.5742
C_amorph-3 | PHO | -9.0777 | -9.3383 | -8.8217
C_amorph-3 | PRO | -19.24 | -19.6326 | -18.85
C_amorph-3 | SER | -4.2085 | -4.3702 | -4.051
C_amorph-3 | THR | -7.7985 | -7.9923 | -7.6068
C_amorph-3 | TRP | -21.793 | -22.0664 | -21.5205
C_amorph-3 | TYR | -21.1206 | -21.4992 | -20.7439
C_amorph-3 | VAL | -9.9142 | -10.0394 | -9.7899
C_amorph-3 | PRP | -7.7614 | -7.9564 | -7.5693
C_amorph-3 | BUT1 | -9.747 | -9.969 | -9.5298
C_amorph-3 | BUT2 | -11.2038 | -11.3776 | -11.0331
CNT15-COO--10 | ALA | 1.0298 | 0.9773 | 1.0806
CNT15-COO--10 | ARG | -12.6236 | -13.0291 | -12.2256
CNT15-COO--10 | ASN | -1.8264 | -2.0101 | -1.6474
CNT15-COO--10 | ASP | 0.3589 | 0.2155 | 0.4977
CNT15-COO--10 | CHL | -0.5528 | -0.678 | -0.4304
CNT15-COO--10 | CYM | -0.3436 | -0.5819 | -0.1189
CNT15-COO--10 | CYS | 0.4339 | 0.3223 | 0.542
CNT15-COO--10 | DGL | -15.0275 | -15.5167 | -14.5576
CNT15-COO--10 | EST | -3.6409 | -3.7873 | -3.4971
CNT15-COO--10 | ETA | -6.9087 | -7.4216 | -6.407
CNT15-COO--10 | GAN | -4.8966 | -5.1431 | -4.6519
CNT15-COO--10 | GLN | -2.3936 | -2.5276 | -2.2612
CNT15-COO--10 | GLU | 0.0902 | -0.0861 | 0.2593
CNT15-COO--10 | GLY | -3.7662 | -4.0056 | -3.5301
CNT15-COO--10 | HID | -4.9957 | -5.1812 | -4.8123
CNT15-COO--10 | HIE | -5.8305 | -6.1017 | -5.5652
CNT15-COO--10 | HIP | -12.1922 | -12.8679 | -11.5325
CNT15-COO--10 | ILE | -0.7242 | -0.833 | -0.6172
CNT15-COO--10 | LEU | -0.5997 | -0.7341 | -0.4685
CNT15-COO--10 | LYS | -7.2286 | -8.12 | -6.3694
CNT15-COO--10 | MET | -1.4557 | -1.5678 | -1.3446
CNT15-COO--10 | PHE | -4.0682 | -4.298 | -3.8435
CNT15-COO--10 | PHO | -2.5946 | -2.9519 | -2.2449
CNT15-COO--10 | PRO | -5.7135 | -6.0172 | -5.413
CNT15-COO--10 | SER | 0.237 | 0.1779 | 0.2952
CNT15-COO--10 | THR | -0.1947 | -0.2853 | -0.1057
CNT15-COO--10 | TRP | -8.7746 | -9.0697 | -8.4805
CNT15-COO--10 | TYR | -10.1951 | -10.5194 | -9.8782
CNT15-COO--10 | VAL | 0.0673 | -0.034 | 0.1664
CNT15-COO--10 | PRP | 0.2119 | 0.1211 | 0.3009
CNT15-COO--10 | BUT1 | -0.5413 | -0.7287 | -0.3622
CNT15-COO--10 | BUT2 | -0.6005 | -0.721 | -0.483
CNT15-COO--3 | ALA | 0.293 | 0.213 | 0.3713
CNT15-COO--3 | ARG | -11.7399 | -12.1117 | -11.3721
CNT15-COO--3 | ASN | -3.3894 | -3.6134 | -3.1697
CNT15-COO--3 | ASP | -0.0085 | -0.1062 | 0.0872
CNT15-COO--3 | CHL | -1.0455 | -1.1467 | -0.9465
CNT15-COO--3 | CYM | 0.2186 | 0.1404 | 0.2954
CNT15-COO--3 | CYS | -0.7733 | -0.8784 | -0.6708
CNT15-COO--3 | DGL | -13.9217 | -14.5642 | -13.2854
CNT15-COO--3 | EST | -6.1434 | -6.3896 | -5.8994
CNT15-COO--3 | ETA | -3.5059 | -3.7266 | -3.2892
CNT15-COO--3 | GAN | -5.729 | -5.9478 | -5.5161
CNT15-COO--3 | GLN | -4.3947 | -4.557 | -4.2364
CNT15-COO--3 | GLU | -0.987 | -1.123 | -0.8527
CNT15-COO--3 | GLY | -4.3203 | -4.5153 | -4.1278
CNT15-COO--3 | HID | -7.3404 | -7.5796 | -7.1039
CNT15-COO--3 | HIE | -7.5742 | -7.8364 | -7.3143
CNT15-COO--3 | HIP | -12.2042 | -12.5809 | -11.8287
CNT15-COO--3 | ILE | -3.3508 | -3.4787 | -3.2241
CNT15-COO--3 | LEU | -2.7862 | -2.9348 | -2.6391
CNT15-COO--3 | LYS | -5.0935 | -5.5438 | -4.6514
CNT15-COO--3 | MET | -3.9023 | -4.0559 | -3.7505
CNT15-COO--3 | PHE | -7.0814 | -7.306 | -6.86
CNT15-COO--3 | PHO | -2.5168 | -2.7039 | -2.3318
CNT15-COO--3 | PRO | -7.9366 | -8.1199 | -7.7565
CNT15-COO--3 | SER | -0.5092 | -0.5907 | -0.4299
CNT15-COO--3 | THR | -1.4944 | -1.596 | -1.3937
CNT15-COO--3 | TRP | -11.603 | -11.8482 | -11.3602
CNT15-COO--3 | TYR | -12.4315 | -12.6064 | -12.2572
CNT15-COO--3 | VAL | -1.7015 | -1.8263 | -1.5781
CNT15-COO--3 | PRP | -1.382 | -1.5225 | -1.2445
CNT15-COO--3 | BUT1 | -2.1996 | -2.297 | -2.104
CNT15-COO--3 | BUT2 | -2.7783 | -2.9166 | -2.6413
CNT15-COOH-30 | ALA | 1.0464 | 0.9983 | 1.0938
CNT15-COOH-30 | ARG | -2.63 | -2.7993 | -2.4654
CNT15-COOH-30 | ASN | -1.4944 | -1.6732 | -1.3236
CNT15-COOH-30 | ASP | -19.6527 | -22.539 | -16.8623
CNT15-COOH-30 | CHL | -1.6515 | -1.7434 | -1.5625
CNT15-COOH-30 | CYM | -8.2901 | -9.1764 | -7.4152
CNT15-COOH-30 | CYS | 0.5128 | 0.449 | 0.5754
CNT15-COOH-30 | DGL | -8.1404 | -9.2908 | -7.114
CNT15-COOH-30 | EST | -0.621 | -0.7139 | -0.5306
CNT15-COOH-30 | ETA | 0.1659 | 0.0988 | 0.2325
CNT15-COOH-30 | GAN | -2.4 | -2.5795 | -2.2257
CNT15-COOH-30 | GLN | -1.9962 | -2.2865 | -1.7237
CNT15-COOH-30 | GLU | -21.0385 | -24.1132 | -17.9908
CNT15-COOH-30 | GLY | -4.0016 | -4.3125 | -3.7029
CNT15-COOH-30 | HID | -1.3892 | -1.5496 | -1.2334
CNT15-COOH-30 | HIE | -1.0817 | -1.2176 | -0.9496
CNT15-COOH-30 | HIP | -1.8725 | -2.0065 | -1.7407
CNT15-COOH-30 | ILE | 0.1926 | 0.1122 | 0.2704
CNT15-COOH-30 | LEU | 0.1725 | 0.093 | 0.25
CNT15-COOH-30 | LYS | -0.5221 | -0.6325 | -0.4157
CNT15-COOH-30 | MET | -0.4601 | -0.5815 | -0.344
CNT15-COOH-30 | PHE | -0.1323 | -0.2245 | -0.0426
CNT15-COOH-30 | PHO | -8.9253 | -10.04 | -7.899
CNT15-COOH-30 | PRO | -4.6705 | -5.1527 | -4.2175
CNT15-COOH-30 | SER | 0.4371 | 0.3609 | 0.5104
CNT15-COOH-30 | THR | 0.2457 | 0.1724 | 0.3166
CNT15-COOH-30 | TRP | -1.3487 | -1.4984 | -1.2107
CNT15-COOH-30 | TYR | -0.9001 | -1.0512 | -0.7574
CNT15-COOH-30 | VAL | 0.4737 | 0.4106 | 0.5352
CNT15-COOH-30 | PRP | 0.7018 | 0.63 | 0.771
CNT15-COOH-30 | BUT1 | 0.5767 | 0.4972 | 0.6531
CNT15-COOH-30 | BUT2 | 0.5019 | 0.4144 | 0.5835
CNT15-COOH-3 | ALA | 0.0827 | -0.0066 | 0.1695
CNT15-COOH-3 | ARG | -10.3726 | -10.5571 | -10.1893
CNT15-COOH-3 | ASN | -3.7335 | -3.8732 | -3.5956
CNT15-COOH-3 | ASP | -0.7132 | -0.8427 | -0.5896
CNT15-COOH-3 | CHL | -0.8942 | -1.0133 | -0.7782
CNT15-COOH-3 | CYM | 0.1821 | 0.1167 | 0.2459
CNT15-COOH-3 | CYS | -1.0969 | -1.2061 | -0.9908
CNT15-COOH-3 | DGL | -9.7007 | -9.9561 | -9.4473
CNT15-COOH-3 | EST | -6.4043 | -6.5996 | -6.2131
CNT15-COOH-3 | ETA | 0.5561 | 0.5078 | 0.6038
CNT15-COOH-3 | GAN | -5.8229 | -6.0198 | -5.6302
CNT15-COOH-3 | GLN | -4.8147 | -4.9954 | -4.6397
CNT15-COOH-3 | GLU | -1.6862 | -1.8464 | -1.5295
CNT15-COOH-3 | GLY | -4.1936 | -4.3403 | -4.0497
CNT15-COOH-3 | HID | -7.7628 | -7.9492 | -7.5786
CNT15-COOH-3 | HIE | -8.0902 | -8.2941 | -7.8889
CNT15-COOH-3 | HIP | -8.2945 | -8.4772 | -8.1134
CNT15-COOH-3 | ILE | -4.1396 | -4.2841 | -3.996
CNT15-COOH-3 | LEU | -3.6089 | -3.7204 | -3.4987
CNT15-COOH-3 | LYS | -2.8442 | -2.9993 | -2.6912
CNT15-COOH-3 | MET | -4.6419 | -4.8486 | -4.4374
CNT15-COOH-3 | PHE | -7.4755 | -7.6748 | -7.2798
CNT15-COOH-3 | PHO | -2.5088 | -2.6529 | -2.3692
CNT15-COOH-3 | PRO | -8.275 | -8.4391 | -8.1121
CNT15-COOH-3 | SER | -0.715 | -0.8496 | -0.5848
CNT15-COOH-3 | THR | -2.0106 | -2.1032 | -1.9201
CNT15-COOH-3 | TRP | -12.4892 | -12.835 | -12.1463
CNT15-COOH-3 | TYR | -12.6077 | -12.8952 | -12.3227
CNT15-COOH-3 | VAL | -2.3737 | -2.5316 | -2.2191
CNT15-COOH-3 | PRP | -1.9745 | -2.0791 | -1.8719
CNT15-COOH-3 | BUT1 | -3.0519 | -3.1657 | -2.9403
CNT15-COOH-3 | BUT2 | -3.2873 | -3.3828 | -3.1942
CNT15-NH2-14 | ALA | 1.3079 | 1.2679 | 1.3474
CNT15-NH2-14 | ARG | -3.7367 | -3.9186 | -3.5602
CNT15-NH2-14 | ASN | -1.2145 | -1.3321 | -1.0995
CNT15-NH2-14 | ASP | -0.7782 | -0.8933 | -0.6651
CNT15-NH2-14 | CHL | -1.6175 | -1.7349 | -1.5019
CNT15-NH2-14 | CYM | 0.1022 | 0.0193 | 0.1838
CNT15-NH2-14 | CYS | 0.7821 | 0.7186 | 0.8444
CNT15-NH2-14 | DGL | -10.1918 | -10.5187 | -9.8693
CNT15-NH2-14 | EST | -0.7889 | -0.9087 | -0.6732
CNT15-NH2-14 | ETA | -3.0485 | -3.2841 | -2.8176
CNT15-NH2-14 | GAN | -2.0813 | -2.303 | -1.8651
CNT15-NH2-14 | GLN | -1.2122 | -1.3179 | -1.1086
CNT15-NH2-14 | GLU | -0.894 | -1.0433 | -0.7481
CNT15-NH2-14 | GLY | -3.3219 | -3.5006 | -3.1471
CNT15-NH2-14 | HID | -2.217 | -2.4258 | -2.0145
CNT15-NH2-14 | HIE | -2.2482 | -2.3687 | -2.1296
CNT15-NH2-14 | HIP | -3.7669 | -3.9388 | -3.5988
CNT15-NH2-14 | ILE | 1.1955 | 1.1387 | 1.2512
CNT15-NH2-14 | LEU | 1.1103 | 1.0578 | 1.1615
CNT15-NH2-14 | LYS | -4.4116 | -4.7688 | -4.0613
CNT15-NH2-14 | MET | 0.6385 | 0.5882 | 0.6873
CNT15-NH2-14 | PHE | 0.0563 | -0.0543 | 0.1648
CNT15-NH2-14 | PHO | -3.6919 | -4.0495 | -3.3436
CNT15-NH2-14 | PRO | -4.5639 | -4.8955 | -4.243
CNT15-NH2-14 | SER | 0.2879 | 0.2132 | 0.3611
CNT15-NH2-14 | THR | 0.1577 | 0.0696 | 0.2443
CNT15-NH2-14 | TRP | -3.1083 | -3.3381 | -2.8827
CNT15-NH2-14 | TYR | -2.6836 | -2.9406 | -2.4352
CNT15-NH2-14 | VAL | 1.142 | 1.0872 | 1.1957
CNT15-NH2-14 | PRP | 1.0436 | 0.9837 | 1.1025
CNT15-NH2-14 | BUT1 | 1.0815 | 1.0184 | 1.1432
CNT15-NH2-14 | BUT2 | 1.0306 | 0.9608 | 1.0991
CNT15-NH2-2 | ALA | 0.2331 | 0.1589 | 0.305
CNT15-NH2-2 | ARG | -10.1705 | -10.3882 | -9.9537
CNT15-NH2-2 | ASN | -3.4444 | -3.5944 | -3.2975
CNT15-NH2-2 | ASP | -0.5207 | -0.6229 | -0.4199
CNT15-NH2-2 | CHL | -1.3603 | -1.481 | -1.2416
CNT15-NH2-2 | CYM | 0.0892 | 0.0086 | 0.1688
CNT15-NH2-2 | CYS | -0.8519 | -0.9565 | -0.75
CNT15-NH2-2 | DGL | -10.5753 | -10.7103 | -10.442
CNT15-NH2-2 | EST | -6.3627 | -6.5628 | -6.1669
CNT15-NH2-2 | ETA | 0.3254 | 0.1747 | 0.4636
CNT15-NH2-2 | GAN | -5.8977 | -6.1126 | -5.687
CNT15-NH2-2 | GLN | -4.8108 | -5.0677 | -4.558
CNT15-NH2-2 | GLU | -1.0614 | -1.1921 | -0.9334
CNT15-NH2-2 | GLY | -4.1595 | -4.2783 | -4.0413
CNT15-NH2-2 | HID | -7.4838 | -7.6804 | -7.288
CNT15-NH2-2 | HIE | -7.5193 | -7.6948 | -7.3452
CNT15-NH2-2 | HIP | -9.2564 | -9.479 | -9.0358
CNT15-NH2-2 | ILE | -3.1932 | -3.369 | -3.0214
CNT15-NH2-2 | LEU | -3.0636 | -3.2196 | -2.911
CNT15-NH2-2 | LYS | -2.6405 | -2.8091 | -2.4743
CNT15-NH2-2 | MET | -4.1371 | -4.2767 | -3.9998
CNT15-NH2-2 | PHE | -7.061 | -7.2809 | -6.8436
CNT15-NH2-2 | PHO | -2.0785 | -2.2873 | -1.8745
CNT15-NH2-2 | PRO | -8.1596 | -8.3408 | -7.9815
CNT15-NH2-2 | SER | -0.7062 | -0.811 | -0.6045
CNT15-NH2-2 | THR | -1.5203 | -1.6139 | -1.4279
CNT15-NH2-2 | TRP | -11.5283 | -11.732 | -11.326
CNT15-NH2-2 | TYR | -11.7364 | -12.0028 | -11.4731
CNT15-NH2-2 | VAL | -1.856 | -1.9888 | -1.7248
CNT15-NH2-2 | PRP | -1.5636 | -1.6931 | -1.4365
CNT15-NH2-2 | BUT1 | -2.2801 | -2.4178 | -2.1449
CNT15-NH2-2 | BUT2 | -2.5825 | -2.772 | -2.3963
CNT15-NH3+-4 | ALA | 0.7602 | 0.6743 | 0.8435
CNT15-NH3+-4 | ARG | -3.2253 | -3.5466 | -2.9112
CNT15-NH3+-4 | ASN | -3.1161 | -3.268 | -2.9667
CNT15-NH3+-4 | ASP | -26.1426 | -27.5222 | -24.767
CNT15-NH3+-4 | CHL | 1.6296 | 1.5251 | 1.7296
CNT15-NH3+-4 | CYM | -23.1675 | -24.093 | -22.251
CNT15-NH3+-4 | CYS | -0.2314 | -0.3433 | -0.1236
CNT15-NH3+-4 | DGL | -7.2201 | -7.4065 | -7.0354
CNT15-NH3+-4 | EST | -4.5357 | -4.7772 | -4.2982
CNT15-NH3+-4 | ETA | 2.1863 | 2.1226 | 2.2487
CNT15-NH3+-4 | GAN | -4.5763 | -4.9188 | -4.2439
CNT15-NH3+-4 | GLN | -3.9419 | -4.159 | -3.728
CNT15-NH3+-4 | GLU | -26.0766 | -27.0486 | -25.1252
CNT15-NH3+-4 | GLY | -3.0149 | -3.1479 | -2.883
CNT15-NH3+-4 | HID | -5.9275 | -6.1596 | -5.6986
CNT15-NH3+-4 | HIE | -5.0932 | -5.2976 | -4.8914
CNT15-NH3+-4 | HIP | -1.7516 | -1.9568 | -1.5496
CNT15-NH3+-4 | ILE | -2.747 | -2.8844 | -2.6126
CNT15-NH3+-4 | LEU | -1.9043 | -2.0766 | -1.7363
CNT15-NH3+-4 | LYS | 1.0421 | 0.938 | 1.1431
CNT15-NH3+-4 | MET | -2.8778 | -3.0251 | -2.7335
CNT15-NH3+-4 | PHE | -5.1613 | -5.4561 | -4.8734
CNT15-NH3+-4 | PHO | -29.0176 | -30.0172 | -28.0184
CNT15-NH3+-4 | PRO | -6.5006 | -6.8397 | -6.1652
CNT15-NH3+-4 | SER | -0.1906 | -0.2632 | -0.119
CNT15-NH3+-4 | THR | -0.8978 | -0.9966 | -0.8005
CNT15-NH3+-4 | TRP | -8.8199 | -8.992 | -8.6488
CNT15-NH3+-4 | TYR | -9.6344 | -9.9615 | -9.3097
CNT15-NH3+-4 | VAL | -0.9187 | -1.0376 | -0.8024
CNT15-NH3+-4 | PRP | -0.7889 | -0.8996 | -0.6802
CNT15-NH3+-4 | BUT1 | -1.5079 | -1.7136 | -1.3095
CNT15-NH3+-4 | BUT2 | -1.581 | -1.6773 | -1.4867
CNT15-NH3+-2 | ALA | 0.4773 | 0.3973 | 0.5553
CNT15-NH3+-2 | ARG | -7.3292 | -7.5322 | -7.1269
CNT15-NH3+-2 | ASN | -3.4463 | -3.6054 | -3.289
CNT15-NH3+-2 | ASP | -24.4481 | -25.492 | -23.4273
CNT15-NH3+-2 | CHL | 0.2559 | 0.1567 | 0.353
CNT15-NH3+-2 | CYM | -17.5431 | -18.0797 | -17.012
CNT15-NH3+-2 | CYS | -0.8168 | -0.9293 | -0.7074
CNT15-NH3+-2 | DGL | -9.6706 | -9.8788 | -9.4647
CNT15-NH3+-2 | EST | -6.0027 | -6.1404 | -5.866
CNT15-NH3+-2 | ETA | 1.5219 | 1.473 | 1.57
CNT15-NH3+-2 | GAN | -5.6579 | -5.9233 | -5.3969
CNT15-NH3+-2 | GLN | -4.625 | -4.8 | -4.4544
CNT15-NH3+-2 | GLU | -22.1108 | -23.061 | -21.1648
CNT15-NH3+-2 | GLY | -3.953 | -4.0975 | -3.8101
CNT15-NH3+-2 | HID | -7.3689 | -7.5121 | -7.2264
CNT15-NH3+-2 | HIE | -7.4163 | -7.6161 | -7.2187
CNT15-NH3+-2 | HIP | -6.2106 | -6.4327 | -5.9905
CNT15-NH3+-2 | ILE | -3.6864 | -3.8299 | -3.5456
CNT15-NH3+-2 | LEU | -2.7843 | -2.9382 | -2.6327
CNT15-NH3+-2 | LYS | -0.9168 | -1.1017 | -0.7358
CNT15-NH3+-2 | MET | -3.8842 | -4.0457 | -3.7239
CNT15-NH3+-2 | PHE | -7.2667 | -7.4702 | -7.066
CNT15-NH3+-2 | PHO | -23.1676 | -24.7491 | -21.625
CNT15-NH3+-2 | PRO | -7.8386 | -8.0125 | -7.6662
CNT15-NH3+-2 | SER | -0.3422 | -0.4259 | -0.2608
CNT15-NH3+-2 | THR | -1.424 | -1.5953 | -1.2576
CNT15-NH3+-2 | TRP | -11.4866 | -11.6548 | -11.3192
CNT15-NH3+-2 | TYR | -11.4608 | -11.685 | -11.2398
CNT15-NH3+-2 | VAL | -1.9296 | -2.047 | -1.8132
CNT15-NH3+-2 | PRP | -1.4586 | -1.5384 | -1.3805
CNT15-NH3+-2 | BUT1 | -2.4191 | -2.5937 | -2.248
CNT15-NH3+-2 | BUT2 | -2.6733 | -2.8498 | -2.5007
CNT15-OH-14 | ALA | 0.8658 | 0.7944 | 0.9362
CNT15-OH-14 | ARG | -8.0618 | -8.24 | -7.8854
CNT15-OH-14 | ASN | -2.5258 | -2.6424 | -2.412
CNT15-OH-14 | ASP | -20.1907 | -21.7698 | -18.6519
CNT15-OH-14 | CHL | -6.7522 | -6.9959 | -6.5112
CNT15-OH-14 | CYM | -8.9912 | -9.8199 | -8.1896
CNT15-OH-14 | CYS | 0.0072 | -0.0568 | 0.0698
CNT15-OH-14 | DGL | -7.849 | -8.1488 | -7.5576
CNT15-OH-14 | EST | -1.5474 | -1.6917 | -1.4074
CNT15-OH-14 | ETA | -0.969 | -1.102 | -0.8394
CNT15-OH-14 | GAN | -1.7832 | -1.8939 | -1.6736
CNT15-OH-14 | GLN | -2.7783 | -2.9304 | -2.6288
CNT15-OH-14 | GLU | -25.7413 | -28.6263 | -22.9517
CNT15-OH-14 | GLY | -2.924 | -3.1946 | -2.6615
CNT15-OH-14 | HID | -3.5918 | -3.715 | -3.4696
CNT15-OH-14 | HIE | -3.2634 | -3.4386 | -3.0909
CNT15-OH-14 | HIP | -7.057 | -7.2645 | -6.8546
CNT15-OH-14 | ILE | -0.5311 | -0.643 | -0.4226
CNT15-OH-14 | LEU | -0.3512 | -0.4484 | -0.2561
CNT15-OH-14 | LYS | -4.092 | -4.2401 | -3.9463
CNT15-OH-14 | MET | -0.8838 | -0.9627 | -0.8062
CNT15-OH-14 | PHE | -1.3303 | -1.4129 | -1.2482
CNT15-OH-14 | PHO | -6.189 | -8.1522 | -4.6325
CNT15-OH-14 | PRO | -6.6344 | -6.7693 | -6.5004
CNT15-OH-14 | SER | 0.1613 | 0.0959 | 0.2248
CNT15-OH-14 | THR | -0.3884 | -0.4991 | -0.2795
CNT15-OH-14 | TRP | -3.9977 | -4.2523 | -3.7486
CNT15-OH-14 | TYR | -1.8766 | -1.9917 | -1.7631
CNT15-OH-14 | VAL | 0.0543 | -0.0115 | 0.1182
CNT15-OH-14 | PRP | 0.1511 | 0.0644 | 0.2338
CNT15-OH-14 | BUT1 | 0.3072 | 0.2338 | 0.3792
CNT15-OH-14 | BUT2 | -0.1724 | -0.2246 | -0.1214
CNT15-OH-4 | ALA | 0.1026 | 0.0086 | 0.1933
CNT15-OH-4 | ARG | -10.8465 | -11.0582 | -10.6353
CNT15-OH-4 | ASN | -3.4933 | -3.6795 | -3.3111
CNT15-OH-4 | ASP | -11.6459 | -13.275 | -10.044
CNT15-OH-4 | CHL | -2.445 | -2.5912 | -2.301
CNT15-OH-4 | CYM | -1.4621 | -3.2348 | -0.472
CNT15-OH-4 | CYS | -1.1737 | -1.2731 | -1.0759
CNT15-OH-4 | DGL | -9.6871 | -9.9496 | -9.4305
CNT15-OH-4 | EST | -6.631 | -6.8249 | -6.4395
CNT15-OH-4 | ETA | 0.3833 | 0.3149 | 0.4504
CNT15-OH-4 | GAN | -5.7319 | -5.9353 | -5.5296
CNT15-OH-4 | GLN | -5.073 | -5.2604 | -4.8881
CNT15-OH-4 | GLU | -11.0021 | -12.8806 | -9.1611
CNT15-OH-4 | GLY | -3.866 | -4.0225 | -3.7116
CNT15-OH-4 | HID | -7.887 | -8.0974 | -7.6803
CNT15-OH-4 | HIE | -7.619 | -7.7646 | -7.4742
CNT15-OH-4 | HIP | -9.423 | -9.7011 | -9.1482
CNT15-OH-4 | ILE | -4.1324 | -4.3019 | -3.967
CNT15-OH-4 | LEU | -3.7646 | -3.9371 | -3.5948
CNT15-OH-4 | LYS | -3.9081 | -4.1374 | -3.6832
CNT15-OH-4 | MET | -4.7059 | -4.8802 | -4.5342
CNT15-OH-4 | PHE | -7.1472 | -7.3411 | -6.9564
CNT15-OH-4 | PHO | -3.7639 | -4.2932 | -3.2992
CNT15-OH-4 | PRO | -9.0946 | -9.4194 | -8.7813
CNT15-OH-4 | SER | -0.7489 | -0.8602 | -0.6402
CNT15-OH-4 | THR | -1.9706 | -2.0975 | -1.846
CNT15-OH-4 | TRP | -11.3647 | -11.6312 | -11.1009
CNT15-OH-4 | TYR | -11.8253 | -12.0862 | -11.5653
CNT15-OH-4 | VAL | -2.42 | -2.5533 | -2.2882
CNT15-OH-4 | PRP | -1.9002 | -1.993 | -1.809
CNT15-OH-4 | BUT1 | -2.6404 | -2.8166 | -2.4669
CNT15-OH-4 | BUT2 | -3.4483 | -3.5997 | -3.2981
CNT15 | ALA | 0.0447 | -0.0446 | 0.131
CNT15 | ARG | -10.2074 | -10.4038 | -10.013
CNT15 | ASN | -3.9444 | -4.1023 | -3.7882
CNT15 | ASP | -0.2874 | -0.3755 | -0.2006
CNT15 | CHL | -0.8714 | -0.9906 | -0.7545
CNT15 | CYM | 0.1173 | 0.044 | 0.19
CNT15 | CYS | -1.1946 | -1.3193 | -1.0732
CNT15 | DGL | -10.1823 | -10.3903 | -9.9779
CNT15 | EST | -6.2964 | -6.5592 | -6.039
CNT15 | ETA | 0.5605 | 0.5009 | 0.6189
CNT15 | GAN | -6.2796 | -6.4984 | -6.0642
CNT15 | GLN | -4.7648 | -4.9264 | -4.606
CNT15 | GLU | -1.2017 | -1.3337 | -1.0712
CNT15 | GLY | -4.4692 | -4.6069 | -4.3341
CNT15 | HID | -8.0049 | -8.1883 | -7.8223
CNT15 | HIE | -8.1212 | -8.3584 | -7.8876
CNT15 | HIP | -9.171 | -9.4525 | -8.8924
CNT15 | ILE | -4.1507 | -4.2948 | -4.0084
CNT15 | LEU | -3.4453 | -3.5711 | -3.3207
CNT15 | LYS | -2.91 | -3.0425 | -2.7786
CNT15 | MET | -4.7131 | -4.8461 | -4.5813
CNT15 | PHE | -7.9072 | -8.0695 | -7.7474
CNT15 | PHO | -2.3156 | -2.4313 | -2.2016
CNT15 | PRO | -8.222 | -8.4328 | -8.0138
CNT15 | SER | -0.6838 | -0.7759 | -0.5936
CNT15 | THR | -1.9652 | -2.0679 | -1.865
CNT15 | TRP | -12.3214 | -12.5417 | -12.1016
CNT15 | TYR | -12.6694 | -12.9578 | -12.3841
CNT15 | VAL | -2.4383 | -2.584 | -2.2947
CNT15 | PRP | -1.6854 | -1.8659 | -1.5098
CNT15 | BUT1 | -2.7824 | -2.8857 | -2.6812
CNT15 | BUT2 | -3.1944 | -3.3744 | -3.0176
Fe2O3-001O | ALA | 0.0536 | 0.0172 | 0.0899
Fe2O3-001O | ARG | -0.2437 | -0.342 | -0.1471
Fe2O3-001O | ASN | -0.0538 | -0.1137 | 0.0045
Fe2O3-001O | ASP | 0.057 | -0.0188 | 0.1309
Fe2O3-001O | CHL | -0.1181 | -0.189 | -0.0481
Fe2O3-001O | CYM | -1.0795 | -1.3153 | -0.8633
Fe2O3-001O | CYS | -0.1937 | -0.2834 | -0.105
Fe2O3-001O | DGL | -2.5749 | -2.9648 | -2.2173
Fe2O3-001O | EST | -0.457 | -0.5155 | -0.3991
Fe2O3-001O | ETA | 0.2415 | 0.1978 | 0.2848
Fe2O3-001O | GAN | -0.4584 | -0.5578 | -0.3616
Fe2O3-001O | GLN | -0.1609 | -0.239 | -0.0839
Fe2O3-001O | GLU | -0.2709 | -0.5153 | -0.0865
Fe2O3-001O | GLY | -0.4582 | -0.5921 | -0.3274
Fe2O3-001O | HID | -0.8289 | -0.8757 | -0.7825
Fe2O3-001O | HIE | -0.586 | -0.6567 | -0.5157
Fe2O3-001O | HIP | -0.2559 | -0.3387 | -0.1739
Fe2O3-001O | ILE | -0.379 | -0.4646 | -0.2949
Fe2O3-001O | LEU | -0.5046 | -0.5735 | -0.4362
Fe2O3-001O | LYS | -0.5119 | -0.5836 | -0.4407
Fe2O3-001O | MET | -0.4776 | -0.5754 | -0.381
Fe2O3-001O | PHE | -0.653 | -0.7087 | -0.5977
Fe2O3-001O | PHO | -0.8166 | -1.07 | -0.5887
Fe2O3-001O | PRO | -1.0163 | -1.3963 | -0.7249
Fe2O3-001O | SER | 0.1014 | 0.0316 | 0.1703
Fe2O3-001O | THR | -0.1062 | -0.1464 | -0.0664
Fe2O3-001O | TRP | -0.626 | -0.626 | -0.626
Fe2O3-001O | TYR | -0.7504 | -0.8844 | -0.6184
Fe2O3-001O | VAL | -0.2922 | -0.355 | -0.2301
Fe2O3-001O | PRP | 0.3886 | 0.3498 | 0.4271
Fe2O3-001O | BUT1 | 0.431 | 0.3764 | 0.4849
Fe2O3-001O | BUT2 | 0.1932 | 0.1366 | 0.2491
graphene | ALA | -1.2332 | -1.3535 | -1.1163
graphene | ARG | -17.2001 | -17.5874 | -16.813
graphene | ASN | -7.214 | -7.3686 | -7.0606
graphene | ASP | -2.3209 | -2.4168 | -2.226
graphene | CHL | -2.2409 | -2.3906 | -2.0945
graphene | CYM | -1.5335 | -1.6247 | -1.4436
graphene | CYS | -3.5106 | -3.6512 | -3.3715
graphene | DGL | -16.0881 | -16.3818 | -15.8017
graphene | EST | -11.214 | -11.4881 | -10.9433
graphene | ETA | -0.2558 | -0.3089 | -0.2045
graphene | GAN | -10.9962 | -11.3657 | -10.6336
graphene | GLN | -8.4681 | -8.569 | -8.368
graphene | GLU | -3.9648 | -4.1762 | -3.7563
graphene | GLY | -8.5579 | -8.6685 | -8.4485
graphene | HID | -13.6656 | -13.8288 | -13.5047
graphene | HIE | -13.9517 | -14.3233 | -13.5828
graphene | HIP | -14.3685 | -14.7258 | -14.013
graphene | ILE | -8.5979 | -8.7924 | -8.4054
graphene | LEU | -7.1382 | -7.2549 | -7.0228
graphene | LYS | -5.9134 | -6.2502 | -5.5836
graphene | MET | -9.1365 | -9.2732 | -9.0002
graphene | PHE | -15.6397 | -15.7851 | -15.4956
graphene | PHO | -5.5787 | -5.7735 | -5.3851
graphene | PRO | -14.0407 | -14.3065 | -13.7821
graphene | SER | -2.7224 | -2.8078 | -2.6386
graphene | THR | -4.3753 | -4.5347 | -4.2173
graphene | TRP | -24.2858 | -24.7674 | -23.8063
graphene | TYR | -21.3811 | -21.6578 | -21.1055
graphene | VAL | -5.5555 | -5.7226 | -5.3891
bi-graphene | ALA | -1.2432 | -1.3613 | -1.1285
bi-graphene | ARG | -17.6261 | -18.1338 | -17.1205
bi-graphene | ASN | -8.0366 | -8.3115 | -7.7649
bi-graphene | ASP | -2.8117 | -2.9148 | -2.7097
bi-graphene | CHL | -2.5815 | -2.6859 | -2.4795
bi-graphene | CYM | -1.7046 | -1.8381 | -1.5733
bi-graphene | CYS | -3.5091 | -3.6422 | -3.3776
bi-graphene | DGL | -17.5142 | -17.9114 | -17.1183
bi-graphene | EST | -12.444 | -12.6648 | -12.2239
bi-graphene | ETA | -0.3794 | -0.4692 | -0.2915
bi-graphene | GAN | -11.4736 | -11.8552 | -11.1017
bi-graphene | GLN | -9.3972 | -9.5788 | -9.2172
bi-graphene | GLU | -5.1791 | -5.4542 | -4.9054
bi-graphene | GLY | -9.5662 | -9.6821 | -9.4506
bi-graphene | HID | -14.3352 | -14.5779 | -14.0945
bi-graphene | HIE | -14.7506 | -15.0974 | -14.4067
bi-graphene | HIP | -15.3778 | -15.7014 | -15.0545
bi-graphene | ILE | -8.8302 | -8.9479 | -8.714
bi-graphene | LEU | -7.2337 | -7.353 | -7.1155
bi-graphene | LYS | -6.5346 | -6.7282 | -6.3434
bi-graphene | MET | -9.4855 | -9.6479 | -9.3243
bi-graphene | PHE | -15.8162 | -16.096 | -15.5383
bi-graphene | PHO | -6.4433 | -6.738 | -6.152
bi-graphene | PRO | -15.1716 | -15.3911 | -14.9562
bi-graphene | SER | -2.7089 | -2.8212 | -2.5988
bi-graphene | THR | -4.6378 | -4.7669 | -4.5104
bi-graphene | TRP | -24.721 | -25.0679 | -24.3761
bi-graphene | TYR | -21.9519 | -22.4248 | -21.4803
bi-graphene | VAL | -5.5198 | -5.6568 | -5.3838
tri-graphene | ALA | -1.1618 | -1.2965 | -1.0314
tri-graphene | ARG | -18.1888 | -18.5224 | -17.8566
tri-graphene | ASN | -8.2521 | -8.5027 | -8.0052
tri-graphene | ASP | -2.6497 | -2.7676 | -2.5329
tri-graphene | CHL | -2.4368 | -2.7081 | -2.1732
tri-graphene | CYM | -1.4475 | -1.5982 | -1.3027
tri-graphene | CYS | -3.7811 | -3.9795 | -3.5855
tri-graphene | DGL | -19.2285 | -19.8041 | -18.6779
tri-graphene | EST | -12.4397 | -12.6362 | -12.2453
tri-graphene | ETA | -0.3093 | -0.3909 | -0.2299
tri-graphene | GAN | -12.4025 | -12.7354 | -12.0726
tri-graphene | GLN | -9.9611 | -10.1065 | -9.8164
tri-graphene | GLU | -4.5864 | -4.7304 | -4.4441
tri-graphene | GLY | -9.7277 | -9.9524 | -9.505
tri-graphene | HID | -15.0167 | -15.2492 | -14.7866
tri-graphene | HIE | -15.1566 | -15.3853 | -14.9288
tri-graphene | HIP | -15.5885 | -15.9998 | -15.1793
tri-graphene | ILE | -8.6619 | -8.8872 | -8.4394
tri-graphene | LEU | -7.1682 | -7.371 | -6.9675
tri-graphene | LYS | -6.0758 | -6.2834 | -5.87
tri-graphene | MET | -9.633 | -9.7924 | -9.4741
tri-graphene | PHE | -15.6553 | -15.9255 | -15.3861
tri-graphene | PHO | -7.4732 | -7.6866 | -7.2638
tri-graphene | PRO | -15.8209 | -16.0684 | -15.5737
tri-graphene | SER | -2.7562 | -2.9597 | -2.5582
tri-graphene | THR | -4.8685 | -5.0423 | -4.6962
tri-graphene | TRP | -24.2406 | -24.9385 | -23.5443
tri-graphene | TYR | -22.9955 | -23.2817 | -22.7103
tri-graphene | VAL | -5.4056 | -5.5637 | -5.251
grapheneoxide | ALA | 0.0852 | 0.0286 | 0.1405
grapheneoxide | ARG | -8.4296 | -8.7778 | -8.0837
grapheneoxide | ASN | -3.216 | -3.4109 | -3.0282
grapheneoxide | ASP | -4.9779 | -6.8215 | -3.4352
grapheneoxide | CHL | -5.8829 | -6.2747 | -5.5045
grapheneoxide | CYM | -0.2783 | -0.44 | -0.1249
grapheneoxide | CYS | -1.0743 | -1.1774 | -0.9734
grapheneoxide | DGL | -10.2119 | -10.6263 | -9.8008
grapheneoxide | EST | -2.9516 | -3.1273 | -2.7818
grapheneoxide | ETA | -2.6831 | -2.8445 | -2.5251
grapheneoxide | GAN | -4.0497 | -4.3468 | -3.7596
grapheneoxide | GLN | -3.6324 | -3.7525 | -3.5136
grapheneoxide | GLU | -10.6754 | -10.8942 | -10.5324
grapheneoxide | GLY | -5.0056 | -5.2361 | -4.7798
grapheneoxide | HID | -4.8624 | -5.2133 | -4.5369
grapheneoxide | HIE | -4.202 | -4.41 | -4.0007
grapheneoxide | HIP | -6.6111 | -6.9942 | -6.242
grapheneoxide | ILE | -1.3361 | -1.4591 | -1.2169
grapheneoxide | LEU | -1.3659 | -1.436 | -1.2969
grapheneoxide | LYS | -4.1915 | -4.372 | -4.0138
grapheneoxide | MET | -2.0034 | -2.1414 | -1.8691
grapheneoxide | PHE | -2.5109 | -2.6876 | -2.3392
grapheneoxide | PHO | -3.2285 | -3.5402 | -2.9301
grapheneoxide | PRO | -7.939 | -8.2403 | -7.6447
grapheneoxide | SER | -0.716 | -0.7758 | -0.6573
grapheneoxide | THR | -1.4964 | -1.6819 | -1.3161
grapheneoxide | TRP | -4.8351 | -5.0728 | -4.6042
grapheneoxide | TYR | -4.7545 | -4.9311 | -4.5792
grapheneoxide | VAL | -0.9619 | -1.0355 | -0.8893
redgrapheneoxide | ALA | -2.455 | -2.5853 | -2.3264
redgrapheneoxide | ARG | -15.3512 | -15.4987 | -15.2045
redgrapheneoxide | ASN | -8.1795 | -8.4299 | -7.9348
redgrapheneoxide | ASP | -2.4219 | -2.4219 | -2.4219
redgrapheneoxide | CHL | -2.4397 | -2.5903 | -2.2931
redgrapheneoxide | CYM | -1.4744 | -1.6398 | -1.3131
redgrapheneoxide | CYS | -4.9094 | -5.0228 | -4.7972
redgrapheneoxide | DGL | -17.309 | -17.7398 | -16.8802
redgrapheneoxide | EST | -13.6728 | -14.0855 | -13.264
redgrapheneoxide | ETA | -0.3448 | -0.4731 | -0.2193
redgrapheneoxide | GAN | -11.4808 | -11.6551 | -11.3084
redgrapheneoxide | GLN | -9.9268 | -9.9268 | -9.9268
redgrapheneoxide | GLU | -4.9455 | -5.2547 | -4.6435
redgrapheneoxide | GLY | -8.5212 | -8.7028 | -8.3407
redgrapheneoxide | HID | -15.1129 | -15.5528 | -14.6762
redgrapheneoxide | HIE | -14.6735 | -15.1005 | -14.2495
redgrapheneoxide | HIP | -14.2356 | -14.4368 | -14.0367
redgrapheneoxide | ILE | -11.2876 | -11.4278 | -11.1484
redgrapheneoxide | LEU | -10.9581 | -11.2287 | -10.6885
redgrapheneoxide | LYS | -7.7008 | -7.9073 | -7.4957
redgrapheneoxide | MET | -11.9479 | -12.2516 | -11.6469
redgrapheneoxide | PHE | -17.9045 | -18.2052 | -17.6046
redgrapheneoxide | PHO | -7.6584 | -7.8679 | -7.4508
redgrapheneoxide | PRO | -15.566 | -16.058 | -15.0929
redgrapheneoxide | SER | -3.492 | -3.6355 | -3.351
redgrapheneoxide | THR | -5.9791 | -6.1483 | -5.8121
redgrapheneoxide | TRP | -25.751 | -26.6239 | -24.8874
redgrapheneoxide | TYR | -22.7404 | -23.1805 | -22.3124
redgrapheneoxide | VAL | -8.4581 | -8.6323 | -8.2888
graphene | PRP | -5.1619 | -5.3323 | -4.9943
graphene | BUT1 | -7.1392 | -7.348 | -6.9337
graphene | BUT2 | -7.283 | -7.458 | -7.1099
bi-graphene | PRP | -4.8415 | -4.9985 | -4.6871
bi-graphene | BUT1 | -6.6662 | -6.9773 | -6.3607
bi-graphene | BUT2 | -7.0902 | -7.3078 | -6.8749
tri-graphene | PRP | -4.5596 | -4.7275 | -4.3942
tri-graphene | BUT1 | -6.8803 | -7.0919 | -6.6707
tri-graphene | BUT2 | -7.3047 | -7.4512 | -7.1596
grapheneoxide | PRP | -0.6002 | -0.6818 | -0.5201
grapheneoxide | BUT1 | -0.6566 | -0.7372 | -0.5776
grapheneoxide | BUT2 | -1.1668 | -1.2608 | -1.0747
redgrapheneoxide | PRP | -3.8817 | -4.0193 | -3.7475
redgrapheneoxide | BUT1 | -6.7254 | -6.9128 | -6.5395
redgrapheneoxide | BUT2 | -6.5409 | -6.7705 | -6.3201
SiO2-Q2 | ALA | -1.2212 | -1.2987 | -1.1449
SiO2-Q2 | ARG | -3.5289 | -3.7097 | -3.3522
SiO2-Q2 | ASN | -2.4023 | -2.5332 | -2.2737
SiO2-Q2 | ASP | -0.7784 | -0.8378 | -0.7194
SiO2-Q2 | CHL | -1.5535 | -1.6491 | -1.4603
SiO2-Q2 | CYM | -0.4507 | -0.5346 | -0.3672
SiO2-Q2 | CYS | -2.0899 | -2.1855 | -1.9965
SiO2-Q2 | DGL | -5.4723 | -5.7838 | -5.171
SiO2-Q2 | EST | -3.857 | -4.0549 | -3.6626
SiO2-Q2 | ETA | -0.0616 | -0.1222 | -0.0019
SiO2-Q2 | GAN | -3.1119 | -3.1918 | -3.0327
SiO2-Q2 | GLN | -3.0053 | -3.1488 | -2.8649
SiO2-Q2 | GLU | -1.52 | -1.6262 | -1.4155
SiO2-Q2 | GLY | -2.563 | -2.7019 | -2.4263
SiO2-Q2 | HID | -3.8801 | -4.0814 | -3.6822
SiO2-Q2 | HIE | -3.5527 | -3.7786 | -3.3329
SiO2-Q2 | HIP | -3.0592 | -3.159 | -2.9611
SiO2-Q2 | ILE | -3.4116 | -3.5795 | -3.2469
SiO2-Q2 | LEU | -3.5142 | -3.628 | -3.4013
SiO2-Q2 | LYS | -1.9679 | -2.0849 | -1.8522
SiO2-Q2 | MET | -3.5383 | -3.6437 | -3.4346
SiO2-Q2 | PHE | -3.3809 | -3.5491 | -3.2154
SiO2-Q2 | PHO | -1.7728 | -1.9787 | -1.5719
SiO2-Q2 | PRO | -4.9667 | -5.1932 | -4.744
SiO2-Q2 | SER | -1.2737 | -1.3304 | -1.2176
SiO2-Q2 | THR | -2.0742 | -2.241 | -1.9098
SiO2-Q2 | TRP | -5.5348 | -5.7936 | -5.2812
SiO2-Q2 | TYR | -4.6748 | -4.7935 | -4.5596
SiO2-Q2 | VAL | -2.8248 | -3.0239 | -2.6288
SiO2-Q4 | ALA | -1.5052 | -1.7091 | -1.3081
SiO2-Q4 | ARG | -3.9214 | -4.1708 | -3.6764
SiO2-Q4 | ASN | -2.4806 | -2.6138 | -2.3494
SiO2-Q4 | ASP | -0.871 | -0.9848 | -0.7579
SiO2-Q4 | CHL | -0.2888 | -0.3969 | -0.1826
SiO2-Q4 | CYM | -0.4417 | -0.5133 | -0.3714
SiO2-Q4 | CYS | -2.0918 | -2.2012 | -1.9847
SiO2-Q4 | DGL | -4.5299 | -4.6743 | -4.3871
SiO2-Q4 | EST | -4.4809 | -4.8241 | -4.1439
SiO2-Q4 | ETA | 0.1642 | 0.0987 | 0.2293
SiO2-Q4 | GAN | -3.5651 | -3.8067 | -3.3282
SiO2-Q4 | GLN | -3.1402 | -3.2647 | -3.0179
SiO2-Q4 | GLU | -1.708 | -1.9346 | -1.4871
SiO2-Q4 | GLY | -2.4103 | -2.5097 | -2.3124
SiO2-Q4 | HID | -4.3177 | -4.561 | -4.0795
SiO2-Q4 | HIE | -4.229 | -4.4539 | -4.0082
SiO2-Q4 | HIP | -2.5388 | -2.6395 | -2.4398
SiO2-Q4 | ILE | -4.9732 | -5.0537 | -4.8936
SiO2-Q4 | LEU | -4.7408 | -4.9125 | -4.5709
SiO2-Q4 | LYS | -1.8672 | -1.9892 | -1.7472
SiO2-Q4 | MET | -4.9976 | -5.1349 | -4.8613
SiO2-Q4 | PHE | -5.3773 | -5.5504 | -5.2059
SiO2-Q4 | PHO | -1.1585 | -1.3618 | -0.9603
SiO2-Q4 | PRO | -5.6259 | -5.8743 | -5.381
SiO2-Q4 | SER | -1.3902 | -1.549 | -1.2365
SiO2-Q4 | THR | -2.4044 | -2.5062 | -2.3039
SiO2-Q4 | TRP | -5.4869 | -5.7819 | -5.196
SiO2-Q4 | TYR | -7.7078 | -7.8859 | -7.5309
SiO2-Q4 | VAL | -3.5618 | -3.7451 | -3.3815
SiO2-Q2 | PRP | -2.3732 | -2.5093 | -2.2405
SiO2-Q2 | BUT1 | -2.72 | -2.8333 | -2.6097
SiO2-Q2 | BUT2 | -3.0655 | -3.1964 | -2.936
SiO2-Q4 | PRP | -3.6194 | -3.7377 | -3.5029
SiO2-Q4 | BUT1 | -4.6249 | -4.7278 | -4.5233
SiO2-Q4 | BUT2 | -4.8286 | -4.9727 | -4.6869
TiO2-rut-110 | ALA | 0.2202 | 0.1873 | 0.2527
TiO2-rut-110 | ARG | -2.9404 | -3.0571 | -2.825
TiO2-rut-110 | ASN | -0.2339 | -0.3407 | -0.1285
TiO2-rut-110 | ASP | 0.3731 | 0.2311 | 0.5105
TiO2-rut-110 | CHL | -1.7214 | -1.824 | -1.6206
TiO2-rut-110 | CYM | -0.2218 | -0.3045 | -0.141
TiO2-rut-110 | CYS | 0.0534 | -0.0048 | 0.111
TiO2-rut-110 | DGL | -5.3565 | -6.1762 | -4.6425
TiO2-rut-110 | EST | -0.041 | -0.1358 | 0.0524
TiO2-rut-110 | ETA | -3.1014 | -3.2789 | -2.9304
TiO2-rut-110 | GAN | -0.4123 | -0.5546 | -0.2833
TiO2-rut-110 | GLN | -0.125 | -0.1782 | -0.0725
TiO2-rut-110 | GLU | 0.641 | 0.5164 | 0.7543
TiO2-rut-110 | GLY | -1.3295 | -1.4565 | -1.2061
TiO2-rut-110 | HID | -0.1421 | -0.2257 | -0.0599
TiO2-rut-110 | HIE | -0.093 | -0.1739 | -0.0141
TiO2-rut-110 | HIP | -2.8257 | -3.0371 | -2.6176
TiO2-rut-110 | ILE | 0.0088 | -0.1022 | 0.1176
TiO2-rut-110 | LEU | 0.2358 | 0.1724 | 0.2988
TiO2-rut-110 | LYS | -3.6135 | -3.9368 | -3.3028
TiO2-rut-110 | MET | 0.2954 | 0.2322 | 0.3581
TiO2-rut-110 | PHE | -0.0604 | -0.1142 | -0.0072
TiO2-rut-110 | PHO | -1.6498 | -1.8774 | -1.431
TiO2-rut-110 | PRO | -0.6429 | -0.7447 | -0.5431
TiO2-rut-110 | SER | 0.1521 | 0.1152 | 0.1888
TiO2-rut-110 | THR | -0.071 | -0.1316 | -0.0118
TiO2-rut-110 | TRP | 0.0245 | -0.055 | 0.1022
TiO2-rut-110 | TYR | -0.2109 | -0.3454 | -0.082
TiO2-rut-110 | VAL | 0.19 | 0.1205 | 0.2589
TiO2-ana-101 | ALA | 0.1984 | 0.1517 | 0.2448
TiO2-ana-101 | ARG | -1.8434 | -1.9569 | -1.7364
TiO2-ana-101 | ASN | -0.5531 | -0.7232 | -0.3941
TiO2-ana-101 | ASP | -5.8588 | -6.362 | -5.3628
TiO2-ana-101 | CHL | -0.2359 | -0.3654 | -0.1101
TiO2-ana-101 | CYM | -8.5529 | -9.7266 | -7.4203
TiO2-ana-101 | CYS | -0.0886 | -0.1492 | -0.0284
TiO2-ana-101 | DGL | -3.3923 | -3.7696 | -3.0471
TiO2-ana-101 | EST | -0.0176 | -0.0939 | 0.0581
TiO2-ana-101 | ETA | -2.8939 | -3.2991 | -2.5093
TiO2-ana-101 | GAN | -0.3711 | -0.4832 | -0.2661
TiO2-ana-101 | GLN | -0.6429 | -0.807 | -0.4898
TiO2-ana-101 | GLU | -9.5656 | -10.2212 | -8.9345
TiO2-ana-101 | GLY | -0.9843 | -1.118 | -0.8539
TiO2-ana-101 | HID | -0.3699 | -0.4828 | -0.266
TiO2-ana-101 | HIE | -0.3493 | -0.4059 | -0.2936
TiO2-ana-101 | HIP | -1.1599 | -1.2906 | -1.0313
TiO2-ana-101 | ILE | 0.1153 | 0.0512 | 0.1786
TiO2-ana-101 | LEU | 0.1472 | 0.0802 | 0.2135
TiO2-ana-101 | LYS | -2.3958 | -2.7173 | -2.0847
TiO2-ana-101 | MET | -0.1358 | -0.2003 | -0.0721
TiO2-ana-101 | PHE | -0.0801 | -0.1382 | -0.0227
TiO2-ana-101 | PHO | -1.2876 | -1.56 | -1.0644
TiO2-ana-101 | PRO | -0.7823 | -0.8942 | -0.6722
TiO2-ana-101 | SER | 0.0778 | 0.0296 | 0.1255
TiO2-ana-101 | THR | 0.0427 | -0.0353 | 0.1182
TiO2-ana-101 | TRP | -0.459 | -0.5444 | -0.3746
TiO2-ana-101 | TYR | -0.4679 | -0.5559 | -0.381
TiO2-ana-101 | VAL | 0.0849 | 0.0343 | 0.1352
TiO2-rut-100 | ALA | 0.076 | 0.0381 | 0.1137
TiO2-rut-100 | ARG | -2.8071 | -3.0251 | -2.5912
TiO2-rut-100 | ASN | -0.351 | -0.4506 | -0.2539
TiO2-rut-100 | ASP | -1.8667 | -2.2149 | -1.5487
TiO2-rut-100 | CHL | -1.2034 | -1.3391 | -1.0747
TiO2-rut-100 | CYM | -1.5501 | -1.9347 | -1.2025
TiO2-rut-100 | CYS | -0.0292 | -0.0699 | 0.0113
TiO2-rut-100 | DGL | -3.75 | -4.1658 | -3.3687
TiO2-rut-100 | EST | 0.2285 | 0.1746 | 0.2822
TiO2-rut-100 | ETA | -3.2743 | -3.494 | -3.0609
TiO2-rut-100 | GAN | -0.1838 | -0.2542 | -0.1141
TiO2-rut-100 | GLN | -0.0796 | -0.1429 | -0.0177
TiO2-rut-100 | GLU | -2.3546 | -2.89 | -1.8532
TiO2-rut-100 | GLY | -1.483 | -1.5978 | -1.3694
TiO2-rut-100 | HID | -0.1337 | -0.2246 | -0.0445
TiO2-rut-100 | HIE | -0.2092 | -0.2883 | -0.1316
TiO2-rut-100 | HIP | -2.7572 | -2.9278 | -2.5902
TiO2-rut-100 | ILE | -0.1214 | -0.1874 | -0.0558
TiO2-rut-100 | LEU | -0.0857 | -0.1391 | -0.0325
TiO2-rut-100 | LYS | -2.8514 | -3.0014 | -2.704
TiO2-rut-100 | MET | -0.051 | -0.0902 | -0.0118
TiO2-rut-100 | PHE | -0.1863 | -0.241 | -0.1321
TiO2-rut-100 | PHO | -1.6046 | -1.9501 | -1.2833
TiO2-rut-100 | PRO | -0.6948 | -0.8144 | -0.5784
TiO2-rut-100 | SER | 0.2951 | 0.2242 | 0.3645
TiO2-rut-100 | THR | 0.1844 | 0.1276 | 0.24
TiO2-rut-100 | TRP | 0.0737 | -0.0196 | 0.1653
TiO2-rut-100 | TYR | 0.0205 | -0.0327 | 0.0734
TiO2-rut-100 | VAL | -0.0204 | -0.0563 | 0.0153
TiO2-ana-100 | ALA | 0.1277 | 0.0564 | 0.197
TiO2-ana-100 | ARG | -1.7559 | -1.9565 | -1.5612
TiO2-ana-100 | ASN | -0.3671 | -0.5258 | -0.2267
TiO2-ana-100 | ASP | -17.9294 | -29.3733 | -6.9794
TiO2-ana-100 | CHL | -1.0858 | -1.1948 | -0.9782
TiO2-ana-100 | CYM | -10.0618 | -14.3716 | -6.3243
TiO2-ana-100 | CYS | -0.0472 | -0.0983 | 0.0032
TiO2-ana-100 | DGL | -2.3196 | -2.5387 | -2.114
TiO2-ana-100 | EST | -0.3453 | -0.467 | -0.2279
TiO2-ana-100 | ETA | -1.0721 | -1.2054 | -0.9502
TiO2-ana-100 | GAN | -0.5729 | -0.6542 | -0.4947
TiO2-ana-100 | GLN | -0.5559 | -0.6543 | -0.4593
TiO2-ana-100 | GLU | -10.974 | -15.1231 | -7.1636
TiO2-ana-100 | GLY | -0.9201 | -0.9864 | -0.8545
TiO2-ana-100 | HID | -0.7157 | -0.8535 | -0.581
TiO2-ana-100 | HIE | -0.8093 | -0.9404 | -0.6814
TiO2-ana-100 | HIP | -1.8868 | -2.1024 | -1.6781
TiO2-ana-100 | ILE | -0.465 | -0.5337 | -0.3977
TiO2-ana-100 | LEU | -0.5214 | -0.6208 | -0.4248
TiO2-ana-100 | LYS | -1.3662 | -1.6086 | -1.14
TiO2-ana-100 | MET | -0.2688 | -0.3863 | -0.1552
TiO2-ana-100 | PHE | -0.0739 | -0.1875 | 0.0373
TiO2-ana-100 | PHO | -2.0964 | -2.428 | -1.7775
TiO2-ana-100 | PRO | -1.1661 | -1.3351 | -1.0035
TiO2-ana-100 | SER | -0.1599 | -0.2094 | -0.1106
TiO2-ana-100 | THR | -0.2829 | -0.3514 | -0.2148
TiO2-ana-100 | TRP | -0.7994 | -0.881 | -0.719
TiO2-ana-100 | TYR | -0.6366 | -0.7155 | -0.5584
TiO2-ana-100 | VAL | -0.1428 | -0.2058 | -0.0804
TiO2-ana-100 | PRP | 0.7845 | 0.729 | 0.8391
TiO2-ana-100 | BUT1 | 0.6194 | 0.564 | 0.6738
TiO2-ana-100 | BUT2 | 0.5673 | 0.5159 | 0.618
TiO2-ana-101 | PRP | 0.5955 | 0.5545 | 0.6361
TiO2-ana-101 | BUT1 | 0.8412 | 0.7943 | 0.8874
TiO2-ana-101 | BUT2 | 0.8337 | 0.7735 | 0.8934
TiO2-rut-100 | PRP | 0.9085 | 0.8726 | 0.9441
TiO2-rut-100 | BUT1 | 0.9636 | 0.9237 | 1.0033
TiO2-rut-100 | BUT2 | 0.9357 | 0.8825 | 0.9883
TiO2-rut-110 | PRP | 0.4909 | 0.4472 | 0.5338
TiO2-rut-110 | BUT1 | 0.6478 | 0.5951 | 0.7
TiO2-rut-110 | BUT2 | 0.7707 | 0.7261 | 0.8149
TiO2-ana-101-NB | ALA | 0.2308 | 0.2089 | 0.2526
TiO2-ana-101-NB | ARG | 0.3299 | 0.2919 | 0.3675
TiO2-ana-101-NB | ASN | -0.1036 | -0.1423 | -0.065
TiO2-ana-101-NB | ASP | -3.8975 | -4.0454 | -3.7514
TiO2-ana-101-NB | CHL | 0.0889 | 0.0301 | 0.1468
TiO2-ana-101-NB | CYM | -5.1795 | -5.3499 | -5.0115
TiO2-ana-101-NB | CYS | 0.2433 | 0.2134 | 0.2732
TiO2-ana-101-NB | DGL | -2.5253 | -2.8871 | -2.2333
TiO2-ana-101-NB | EST | -0.0308 | -0.0671 | 0.0053
TiO2-ana-101-NB | ETA | -1.4939 | -1.6435 | -1.3487
TiO2-ana-101-NB | GAN | 0.1476 | 0.0879 | 0.2068
TiO2-ana-101-NB | GLN | 0.1106 | 0.0687 | 0.1522
TiO2-ana-101-NB | GLU | -3.358 | -3.4778 | -3.2402
TiO2-ana-101-NB | GLY | -0.537 | -0.5887 | -0.486
TiO2-ana-101-NB | HID | -0.0791 | -0.1189 | -0.0395
TiO2-ana-101-NB | HIE | 0.045 | -0.0073 | 0.0967
TiO2-ana-101-NB | HIP | 0.1645 | 0.1068 | 0.2208
TiO2-ana-101-NB | ILE | 0.1476 | 0.1061 | 0.1887
TiO2-ana-101-NB | LEU | 0.2096 | 0.1753 | 0.2437
TiO2-ana-101-NB | LYS | -0.7941 | -0.9526 | -0.6432
TiO2-ana-101-NB | MET | 0.0966 | 0.0655 | 0.1275
TiO2-ana-101-NB | PHE | 0.177 | 0.1187 | 0.235
TiO2-ana-101-NB | PHO | -3.7349 | -4.0145 | -3.4638
TiO2-ana-101-NB | PRO | -0.2211 | -0.2559 | -0.1865
TiO2-ana-101-NB | SER | 0.1924 | 0.16 | 0.2246
TiO2-ana-101-NB | THR | 0.2019 | 0.1678 | 0.2358
TiO2-ana-101-NB | TRP | 0.0124 | -0.0351 | 0.0596
TiO2-ana-101-NB | TYR | 0.2693 | 0.2128 | 0.3249
TiO2-ana-101-NB | VAL | 0.3686 | 0.3318 | 0.4052
TiO2-ana-101-NB | PRP | 0.2402 | 0.2174 | 0.2629
TiO2-ana-101-NB | BUT1 | 0.3056 | 0.2805 | 0.3307
TiO2-ana-101-NB | BUT2 | 0.2617 | 0.2383 | 0.2851
ZnO-1010 | ALA | 0.4216 | 0.377 | 0.466
ZnO-1010 | ARG | 0.5202 | 0.5202 | 0.5202
ZnO-1010 | ASN | -0.5964 | -0.7446 | -0.461
ZnO-1010 | ASP | -21.9265 | -24.644 | -19.3181
ZnO-1010 | CHL | 0.5068 | 0.5068 | 0.5068
ZnO-1010 | CYM | -11.662 | -14.0605 | -9.8083
ZnO-1010 | CYS | 0.1409 | 0.1409 | 0.1409
ZnO-1010 | DGL | -5.1683 | -5.1683 | -5.1683
ZnO-1010 | EST | 0.2659 | 0.2659 | 0.2659
ZnO-1010 | ETA | 0.7135 | 0.6022 | 0.8194
ZnO-1010 | GAN | -0.7632 | -1.0961 | -0.5083
ZnO-1010 | GLN | -0.3933 | -0.7092 | -0.1711
ZnO-1010 | GLU | -15.4708 | -20.683 | -13.4141
ZnO-1010 | GLY | -1.2109 | -1.3719 | -1.0754
ZnO-1010 | HID | 0.0123 | -0.0697 | 0.0936
ZnO-1010 | HIE | 0.0125 | -0.0124 | 0.0373
ZnO-1010 | HIP | 0.5706 | 0.5706 | 0.5706
ZnO-1010 | ILE | 0.0532 | 0.0532 | 0.0532
ZnO-1010 | LEU | 0.2826 | 0.2826 | 0.2826
ZnO-1010 | LYS | 0.6673 | 0.6673 | 0.6673
ZnO-1010 | MET | 0.0208 | -0.0435 | 0.0847
ZnO-1010 | PHE | 0.3737 | 0.3737 | 0.3737
ZnO-1010 | PHO | -3.6562 | -3.8538 | -3.4659
ZnO-1010 | PRO | -1.3783 | -1.6595 | -1.1417
ZnO-1010 | SER | 0.0506 | 0.0289 | 0.0723
ZnO-1010 | THR | 0.16 | 0.1138 | 0.2059
ZnO-1010 | TRP | -0.4075 | -0.4075 | -0.4075
ZnO-1010 | TYR | -0.0322 | -0.1361 | 0.0705
ZnO-1010 | VAL | 0.1804 | 0.1442 | 0.2164
ZnO-1010 | PRP | 0.4975 | 0.4239 | 0.5705
ZnO-1010 | BUT1 | 0.2721 | 0.1919 | 0.3512
ZnO-1010 | BUT2 | 0.1942 | 0.1455 | 0.2427
ZnO-1210 | ALA | 0.3741 | 0.3242 | 0.4237
ZnO-1210 | ARG | 0.6902 | 0.6143 | 0.7655
ZnO-1210 | ASN | 0.0199 | -0.1125 | 0.148
ZnO-1210 | ASP | -27.2616 | -31.6402 | -22.8987
ZnO-1210 | CHL | 0.4023 | 0.3243 | 0.4791
ZnO-1210 | CYM | -25.1547 | -29.2579 | -21.0548
ZnO-1210 | CYS | 0.2497 | 0.1965 | 0.3025
ZnO-1210 | DGL | -4.7284 | -6.2484 | -3.8171
ZnO-1210 | EST | 0.1134 | 0.0476 | 0.1784
ZnO-1210 | ETA | 0.312 | 0.1785 | 0.4376
ZnO-1210 | GAN | -0.4458 | -0.5386 | -0.3576
ZnO-1210 | GLN | -0.0726 | -0.347 | 0.0934
ZnO-1210 | GLU | -11.4302 | -15.4218 | -8.2338
ZnO-1210 | GLY | -0.9198 | -1.1469 | -0.7442
ZnO-1210 | HID | -0.0933 | -0.1463 | -0.0407
ZnO-1210 | HIE | -0.4548 | -0.53 | -0.3807
ZnO-1210 | HIP | 0.3418 | 0.2619 | 0.4196
ZnO-1210 | ILE | -0.9183 | -1.0505 | -0.797
ZnO-1210 | LEU | 0.387 | 0.3374 | 0.4361
ZnO-1210 | LYS | 0.7817 | 0.7168 | 0.8459
ZnO-1210 | MET | 0.3618 | 0.2824 | 0.4403
ZnO-1210 | PHE | 0.097 | 0.0187 | 0.1744
ZnO-1210 | PHO | -4.7852 | -6.0151 | -4.0782
ZnO-1210 | PRO | -1.0451 | -1.4622 | -0.7783
ZnO-1210 | SER | 0.1749 | 0.1243 | 0.2249
ZnO-1210 | THR | 0.0173 | -0.0764 | 0.1096
ZnO-1210 | TRP | -0.0571 | -0.1196 | 0.0046
ZnO-1210 | TYR | -0.1798 | -0.2711 | -0.0908
ZnO-1210 | VAL | 0.4258 | 0.3587 | 0.4924
ZnO-1210 | PRP | 0.575 | 0.4862 | 0.6627
ZnO-1210 | BUT1 | 0.5032 | 0.4649 | 0.5411
ZnO-1210 | BUT2 | 0.4372 | 0.3861 | 0.4879
ZnS-110 | ALA | 0.3528 | 0.3065 | 0.3989
ZnS-110 | ARG | 0.2283 | 0.1509 | 0.3047
ZnS-110 | ASN | 0.0358 | -0.0591 | 0.1297
ZnS-110 | ASP | -2.9931 | -3.303 | -2.7298
ZnS-110 | CHL | 0.2687 | 0.1727 | 0.3637
ZnS-110 | CYM | -4.1225 | -5.0462 | -3.3546
ZnS-110 | CYS | 0.1552 | 0.1084 | 0.2019
ZnS-110 | DGL | -1.7912 | -2.0836 | -1.5296
ZnS-110 | EST | 0.1549 | 0.0834 | 0.226
ZnS-110 | ETA | 0.273 | 0.1397 | 0.3961
ZnS-110 | GAN | -0.0427 | -0.1823 | 0.0829
ZnS-110 | GLN | -0.002 | -0.0997 | 0.094
ZnS-110 | GLU | -2.5841 | -2.7682 | -2.4054
ZnS-110 | GLY | -0.8591 | -1.0593 | -0.6841
ZnS-110 | HID | 0.0376 | -0.0548 | 0.1289
ZnS-110 | HIE | 0.0395 | -0.0344 | 0.1128
ZnS-110 | HIP | 0.0939 | 0.0031 | 0.1838
ZnS-110 | ILE | 0.0971 | 0.0483 | 0.1456
ZnS-110 | LEU | 0.0216 | -0.0239 | 0.067
ZnS-110 | LYS | 0.3133 | 0.2257 | 0.3996
ZnS-110 | MET | 0.1729 | 0.1127 | 0.2328
ZnS-110 | PHE | 0.1014 | 0.0508 | 0.1518
ZnS-110 | PHO | -1.1849 | -1.4304 | -0.9566
ZnS-110 | PRO | -0.1881 | -0.2958 | -0.0819
ZnS-110 | SER | 0.2556 | 0.1958 | 0.3141
ZnS-110 | THR | 0.2634 | 0.2035 | 0.3223
ZnS-110 | TRP | 0.0603 | -0.0123 | 0.1322
ZnS-110 | TYR | 0.2844 | 0.1984 | 0.3689
ZnS-110 | VAL | 0.0055 | -0.0457 | 0.0566
ZnS-110 | PRP | 0.1132 | 0.0679 | 0.1583
ZnS-110 | BUT1 | 0.1094 | 0.0443 | 0.1742
ZnS-110 | BUT2 | 0.0442 | -0.0245 | 0.1126
ZnS-110-coated | ALA | -2.1059 | -2.7614 | -1.546
ZnS-110-coated | ARG | -0.3956 | -0.6035 | -0.1941
ZnS-110-coated | ASN | -0.2626 | -0.7248 | 0.0856
ZnS-110-coated | ASP | 0.3839 | 0.166 | 0.5942
ZnS-110-coated | CHL | 0.4854 | 0.3567 | 0.6125
ZnS-110-coated | CYM | 0.4373 | 0.2933 | 0.5789
ZnS-110-coated | CYS | -3.2835 | -4.0028 | -2.6785
ZnS-110-coated | DGL | -2.087 | -2.6941 | -1.615
ZnS-110-coated | EST | -2.6984 | -3.1836 | -2.2954
ZnS-110-coated | ETA | 0.4586 | 0.2983 | 0.6159
ZnS-110-coated | GAN | -1.9708 | -2.479 | -1.5436
ZnS-110-coated | GLN | -1.0379 | -1.5533 | -0.6627
ZnS-110-coated | GLU | -0.521 | -0.8029 | -0.2504
ZnS-110-coated | GLY | -0.3304 | -0.5446 | -0.127
ZnS-110-coated | HID | -2.8942 | -3.2488 | -2.5635
ZnS-110-coated | HIE | -3.0432 | -3.6763 | -2.5624
ZnS-110-coated | HIP | 0.2363 | 0.0997 | 0.371
ZnS-110-coated | ILE | -7.4303 | -8.4723 | -6.5828
ZnS-110-coated | LEU | -7.708 | -8.8564 | -6.7997
ZnS-110-coated | LYS | 0.4054 | 0.2263 | 0.5825
ZnS-110-coated | MET | -5.9594 | -6.8187 | -5.2553
ZnS-110-coated | PHE | -6.6793 | -7.526 | -5.9632
ZnS-110-coated | PHO | -0.039 | -0.3001 | 0.2128
ZnS-110-coated | PRO | -2.5438 | -3.0245 | -2.0987
ZnS-110-coated | SER | -0.426 | -1.025 | 0.003
ZnS-110-coated | THR | -1.3736 | -1.8738 | -0.9593
ZnS-110-coated | TRP | -6.6482 | -7.6404 | -5.8637
ZnS-110-coated | TYR | -8.7183 | -10.063 | -7.7044
ZnS-110-coated | VAL | -4.7973 | -5.6957 | -4.0216
ZnS-110-coated | PRP | -5.9519 | -7.9331 | -4.6245
ZnS-110-coated | BUT1 | -6.9029 | -8.3061 | -5.8081
ZnS-110-coated | BUT2 | -8.9392 | -11.1676 | -7.4802
ZnS-NP | ALA | 0.7493 | 0.691 | 0.8071
ZnS-NP | ARG | 0.855 | 0.7764 | 0.9332
ZnS-NP | ASN | 0.7321 | 0.6373 | 0.8232
ZnS-NP | ASP | -30.3385 | -32.6913 | -28.0242
ZnS-NP | CHL | 0.9191 | 0.8376 | 0.9993
ZnS-NP | CYM | -31.1872 | -39.8111 | -24.917
ZnS-NP | CYS | 0.6742 | 0.627 | 0.7212
ZnS-NP | DGL | 0.2694 | 0.0785 | 0.4422
ZnS-NP | EST | 0.5315 | 0.4217 | 0.6402
ZnS-NP | ETA | 1.3855 | 1.0768 | 1.6188
ZnS-NP | GAN | 0.5867 | 0.5123 | 0.6601
ZnS-NP | GLN | 0.7436 | 0.6316 | 0.8541
ZnS-NP | GLU | -39.1151 | -44.0299 | -34.2419
ZnS-NP | GLY | 0.2202 | 0.1418 | 0.296
ZnS-NP | HID | 0.669 | 0.5761 | 0.761
ZnS-NP | HIE | 0.5997 | 0.533 | 0.6659
ZnS-NP | HIP | 0.8757 | 0.8089 | 0.9421
ZnS-NP | ILE | 0.7339 | 0.6782 | 0.7894
ZnS-NP | LEU | 0.672 | 0.609 | 0.7345
ZnS-NP | LYS | 0.8638 | 0.801 | 0.9261
ZnS-NP | MET | 0.6402 | 0.5657 | 0.7139
ZnS-NP | PHE | 0.679 | 0.5872 | 0.7697
ZnS-NP | PHO | -1.5191 | -1.7638 | -1.2882
ZnS-NP | PRO | 0.3564 | 0.1981 | 0.5102
ZnS-NP | SER | 0.7027 | 0.6465 | 0.7586
ZnS-NP | THR | 0.7439 | 0.668 | 0.8191
ZnS-NP | TRP | 0.5637 | 0.4433 | 0.6823
ZnS-NP | TYR | 0.6032 | 0.5205 | 0.6853
ZnS-NP | VAL | 0.6009 | 0.549 | 0.6526
ZnS-NP | PRP | 0.7366 | 0.6868 | 0.786
ZnS-NP | BUT1 | 0.6723 | 0.6106 | 0.7335
ZnS-NP | BUT2 | 0.6481 | 0.5902 | 0.7057
CdSe | ALA | 0.4822 | 0.4374 | 0.5264
CdSe | ARG | 0.9268 | 0.8669 | 0.9862
CdSe | ASN | 0.6578 | 0.5681 | 0.716
CdSe | ASP | -1.1935 | -4.4763 | -0.8019
CdSe | CHL | 0.4544 | 0.3726 | 0.5346
CdSe | CYM | -0.2976 | -4.4998 | 0.1193
CdSe | CYS | 0.5875 | 0.5367 | 0.6378
CdSe | DGL | 0.6892 | 0.6225 | 0.7551
CdSe | EST | 0.3656 | 0.3195 | 0.4113
CdSe | ETA | 0.8094 | 0.7753 | 0.8431
CdSe | GAN | 0.7903 | 0.7432 | 0.837
CdSe | GLN | 0.6919 | 0.6126 | 0.7628
CdSe | GLU | 0.7402 | -1.2496 | 1.0141
CdSe | GLY | 0.5148 | 0.4534 | 0.5712
CdSe | HID | 0.4499 | 0.3733 | 0.5257
CdSe | HIE | 0.4294 | 0.3823 | 0.4756
CdSe | HIP | 0.7472 | 0.6779 | 0.8153
CdSe | ILE | 0.4535 | 0.4144 | 0.4923
CdSe | LEU | 0.3864 | 0.326 | 0.4465
CdSe | LYS | 0.781 | 0.7454 | 0.8164
CdSe | MET | 0.3998 | 0.345 | 0.4524
CdSe | PHE | 0.5592 | 0.5045 | 0.6134
CdSe | PHO | 0.7548 | 0.6887 | 0.8198
CdSe | PRO | 0.4717 | 0.4171 | 0.5257
CdSe | SER | 0.6206 | 0.5501 | 0.6808
CdSe | THR | 0.6248 | 0.5688 | 0.6803
CdSe | TRP | 0.546 | 0.5035 | 0.5883
CdSe | TYR | 0.3759 | 0.3228 | 0.4287
CdSe | VAL | 0.3894 | 0.3407 | 0.4377
CdSe | PRP | 0.3069 | 0.2625 | 0.3507
CdSe | BUT1 | 0.3322 | 0.2824 | 0.3815
CdSe | BUT2 | 0.4163 | 0.3667 | 0.4653